## Sheet2
Temperature T(mV) | Temperature(Celsius) | Temperature(Kelvin) | Temperature Reciprocal | Probe Voltage(mV) | Current(mA) | Conductivity | ln
6.4 | 158.68 | 431.83 | 0.0023 | 0.24 | 25 | 4545.45 | 8.42
6.2 | 153.68 | 426.83 | 0.0023 | 0.26 | 24.9 | 4166.67 | 8.33
6 | 148.68 | 421.83 | 0.0024 | 0.27 | 24.9 | 4000.00 | 8.29
5.8 | 143.68 | 416.83 | 0.0024 | 0.29 | 24.8 | 3703.70 | 8.22
5.6 | 138.68 | 411.83 | 0.0024 | 0.33 | 24.7 | 3225.81 | 8.08
5.4 | 133.68 | 406.83 | 0.0025 | 0.36 | 24.6 | 2941.18 | 7.99
5.2 | 128.68 | 401.83 | 0.0025 | 0.39 | 24.6 | 2702.70 | 7.90
5 | 123.68 | 396.83 | 0.0025 | 0.44 | 24.5 | 2439.02 | 7.80
4.8 | 118.68 | 391.83 | 0.0026 | 0.47 | 24.4 | 2272.73 | 7.73
4.6 | 113.68 | 386.83 | 0.0026 | 0.52 | 24.2 | 2040.82 | 7.62
4.4 | 108.68 | 381.83 | 0.0026 | 0.57 | 24.1 | 1851.85 | 7.52
4.2 | 103.68 | 376.83 | 0.0027 | 0.61 | 24 | 1724.14 | 7.45
4 | 98.68 | 371.83 | 0.0027 | 0.67 | 23.8 | 1538.46 | 7.34
3.8 | 93.68 | 366.83 | 0.0027 | 0.74 | 23.5 | 1388.89 | 7.24
3.6 | 88.68 | 361.83 | 0.0028 | 0.8 | 23.4 | 1265.82 | 7.14
3.4 | 83.68 | 356.83 | 0.0028 | 0.84 | 23.3 | 1204.82 | 7.09
3.2 | 78.68 | 351.83 | 0.0028 | 0.88 | 23.1 | 1136.36 | 7.04
3 | 73.68 | 346.83 | 0.0029 | 0.96 | 22.9 | 1041.67 | 6.95
2.8 | 68.68 | 341.83 | 0.0029 | 1 | 22.8 | 990.10 | 6.90
2.6 | 63.68 | 336.83 | 0.0030 | 1.03 | 22.7 | 961.54 | 6.87
2.4 | 58.68 | 331.83 | 0.0030 | 1.06 | 22.7 | 934.58 | 6.84
2.2 | 53.68 | 326.83 | 0.0031 | 1.07 | 22.6 | 917.43 | 6.82
2 | 48.68 | 321.83 | 0.0031 | 1.08 | 22.6 | 909.09 | 6.81
1.8 | 43.68 | 316.83 | 0.0032 | 1.08 | 22.6 | 909.09 | 6.81
1.6 | 38.68 | 311.83 | 0.0032 | 1.07 | 22.6 | 917.43 | 6.82
1.4 | 33.68 | 306.83 | 0.0033 | 1.06 | 22.6 | 925.93 | 6.83
1.2 | 28.68 | 301.83 | 0.0033 | 1.05 | 22.7 | 943.40 | 6.85
1 | 23.68 | 296.83 | 0.0034 | 1.03 | 22.8 | 961.54 | 6.87
0.8 | 18.68 | 291.83 | 0.0034 | 1.01 | 22.8 | 980.39 | 6.89